24090 | 35735.01 | 2012-08-18 00:43 | 241.8418 | 24 | 1 | -1.563879 | 2.652516 | 3.616398 | 3.598623 | 12.63549 | 10.73917 | 0.02400651 | 0.10459 | 0 | 0 | 0 | 20.33273
24091 | 35736.01 | 2012-08-18 00:43 | 242.843 | 24 | 1 | -1.100875 | 2.728845 | 3.616398 | 3.598954 | 12.63549 | 10.74007 | 0.02320628 | 0.10459 | 0 | 0 | 0 | 20.33273
24092 | 35737.01 | 2012-08-18 00:43 | 243.843 | 24 | 1 | -1.549228 | 2.654979 | 3.616398 | 3.599363 | 12.63549 | 10.74116 | 0.0004309177 | 0.10459 | 0 | 0 | 0 | 20.25756
24093 | 35738.01 | 2012-08-18 00:43 | 244.8431 | 24 | 1 | -1.549228 | 2.652516 | 3.616398 | 3.599793 | 12.63549 | 10.7423 | -0.0149579 | 0.10459 | 0 | 0 | 0 | 20.25756
24094 | 35739.02 | 2012-08-18 00:43 | 245.853 | 24 | 1 | -1.549228 | 2.650054 | 3.616398 | 3.600228 | 12.63549 | 10.74345 | -0.001231098 | 0.10459 | 0 | 0 | 0 | 20.33273
24095 | 35740.02 | 2012-08-18 00:43 | 246.8531 | 24 | 1 | -1.549228 | 2.647592 | 3.616398 | 3.600658 | 12.63549 | 10.74459 | -0.001231098 | 0.10459 | 0 | 0 | 0 | 20.18238
24096 | 35741.02 | 2012-08-18 00:43 | 247.8531 | 24 | 1 | -1.549416 | 2.644822 | 3.616398 | 3.601089 | 12.63549 | 10.74573 | -0.001292658 | 0.10459 | 0 | 0 | 0 | 20.18238
24097 | 35742.02 | 2012-08-18 00:43 | 248.8532 | 24 | 1 | -1.29096 | 2.685756 | 3.616398 | 3.60146 | 12.63549 | 10.74673 | 0.007386637 | 0.10459 | 0 | 0 | 0 | 20.25756
24098 | 35743.02 | 2012-08-18 00:43 | 249.8532 | 24 | 1 | -0.8084221 | 2.765778 | 3.616398 | 3.60171 | 12.63549 | 10.74741 | 0.02388339 | 0.10459 | 0 | 0 | 0 | 20.40789
24099 | 35744.02 | 2012-08-18 00:44 | 250.8532 | 24 | 1 | -0.7943348 | 2.769779 | 3.616398 | 3.601931 | 12.63549 | 10.74802 | 0.01680455 | 0.10459 | 0 | 0 | 0 | 20.18238
24100 | 35745.03 | 2012-08-18 00:44 | 251.8545 | 24 | 1 | 0.1508311 | 2.929514 | 3.616433 | 3.601968 | 12.63559 | 10.74812 | 0.03305512 | 0.10459 | 0 | 0 | 0 | 20.28825
24101 | 35746.03 | 2012-08-18 00:44 | 252.8547 | 24 | 1 | -0.2092411 | 2.875346 | 3.61644 | 3.602015 | 12.63561 | 10.74826 | 0.02129808 | 0.10459 | 0 | 0 | 0 | 20.48305
24102 | 35747.04 | 2012-08-18 00:44 | 253.8645 | 24 | 1 | -0.4477865 | 2.838105 | 3.61644 | 3.60213 | 12.63561 | 10.74859 | -0.01735854 | 0.10459 | 0 | 0 | 0 | 20.25756
24103 | 35748.05 | 2012-08-18 00:44 | 254.8744 | 24 | 1 | -0.9402796 | 2.756237 | 3.61644 | 3.602371 | 12.63561 | 10.74925 | -0.02345252 | 0.10459 | 0 | 0 | 0 | 20.28825
24104 | 35749.05 | 2012-08-18 00:44 | 255.8746 | 24 | 1 | -0.6724325 | 2.799325 | 3.61644 | 3.60257 | 12.63561 | 10.74981 | -0.007632828 | 0.10459 | 0 | 0 | 0 | 20.25756
24105 | 35750.05 | 2012-08-18 00:44 | 256.8746 | 24 | 1 | -1.115526 | 2.724536 | 3.61644 | 3.60286 | 12.63561 | 10.7506 | -0.006647968 | 0.10459 | 0 | 0 | 0 | 20.28825
24106 | 35751.05 | 2012-08-18 00:44 | 257.8746 | 24 | 1 | -2.119483 | 2.553105 | 3.61644 | 3.6034 | 12.63561 | 10.75199 | -0.04918256 | 0.10459 | 0 | 0 | 0 | 20.28825
24107 | 35752.06 | 2012-08-18 00:44 | 258.8841 | 24 | 1 | -1.623046 | 2.628202 | 3.61644 | 3.603869 | 12.63561 | 10.75322 | -0.01969762 | 0.10459 | 0 | 0 | 0 | 20.33273
24108 | 35753.06 | 2012-08-18 00:44 | 259.8859 | 24 | 1 | -1.627178 | 2.62297 | 3.61644 | 3.604331 | 12.63561 | 10.75443 | 0.01261878 | 0.10459 | 0 | 0 | 0 | 20.1072
24109 | 35754.07 | 2012-08-18 00:44 | 260.8956 | 24 | 1 | -1.383373 | 2.659595 | 3.61644 | 3.604729 | 12.63561 | 10.75549 | 0.00584774 | 0.10459 | 0 | 0 | 0 | 20.36342
24110 | 35755.07 | 2012-08-18 00:44 | 261.8959 | 24 | 1 | -0.6769404 | 2.776242 | 3.61644 | 3.604944 | 12.63561 | 10.75608 | 0.030162 | 0.10459 | 0 | 0 | 0 | 20.28825
24111 | 35756.07 | 2012-08-18 00:44 | 262.8971 | 24 | 1 | -0.4042097 | 2.823947 | 3.61644 | 3.605068 | 12.63561 | 10.75642 | 0.0326242 | 0.10459 | 0 | 0 | 0 | 20.36342
24112 | 35757.07 | 2012-08-18 00:44 | 263.8984 | 24 | 1 | -0.3991383 | 2.827025 | 3.61644 | 3.605179 | 12.63561 | 10.75674 | 0.01064901 | 0.10459 | 0 | 0 | 0 | 20.18238
24113 | 35758.08 | 2012-08-18 00:44 | 264.9083 | 24 | 1 | -0.3796038 | 2.832257 | 3.61644 | 3.605286 | 12.63561 | 10.75704 | 0.002092886 | 0.10459 | 0 | 0 | 0 | 20.36342
24114 | 35759.08 | 2012-08-18 00:44 | 265.9085 | 24 | 1 | -0.1018017 | 2.880578 | 3.61644 | 3.605322 | 12.63561 | 10.75715 | 0.01101837 | 0.10459 | 0 | 0 | 0 | 20.25756
24115 | 35760.08 | 2012-08-18 00:44 | 266.9098 | 24 | 1 | -1.997769 | 2.563569 | 3.61644 | 3.605822 | 12.63561 | 10.75843 | -0.05361452 | 0.10459 | 0 | 0 | 0 | 20.18238
24116 | 35761.08 | 2012-08-18 00:44 | 267.9124 | 24 | 1 | -0.3503022 | 2.832565 | 3.61644 | 3.605968 | 12.63561 | 10.75883 | -0.009233236 | 0.10459 | 0 | 0 | 0 | 20.28825
24117 | 35762.08 | 2012-08-18 00:44 | 268.9136 | 24 | 1 | -1.027997 | 2.720535 | 3.61644 | 3.60623 | 12.63561 | 10.75954 | 0.02997732 | 0.10459 | 0 | 0 | 0 | 20.28825
24118 | 35763.09 | 2012-08-18 00:44 | 269.916 | 24 | 1 | -0.8379117 | 2.750081 | 3.61644 | 3.60647 | 12.63561 | 10.7602 | -0.01600432 | 0.10459 | 0 | 0 | 0 | 20.28825
24119 | 35764.1 | 2012-08-18 00:44 | 270.9255 | 24 | 1 | -0.823073 | 2.75162 | 3.61644 | 3.606697 | 12.63561 | 10.76083 | 0.00578618 | 0.10459 | 0 | 0 | 0 | 20.28825
24120 | 35765.1 | 2012-08-18 00:44 | 271.926 | 24 | 1 | -1.476162 | 2.639897 | 3.61644 | 3.607094 | 12.63561 | 10.76188 | -0.02215986 | 0.10459 | 0 | 0 | 0 | 20.36342
24121 | 35766.11 | 2012-08-18 00:44 | 272.9357 | 24 | 1 | -1.072325 | 2.702684 | 3.61644 | 3.607406 | 12.63561 | 10.76272 | -0.009910393 | 0.10459 | 0 | 0 | 0 | 20.28825
24122 | 35767.11 | 2012-08-18 00:44 | 273.936 | 24 | 1 | -3.849219 | 2.228401 | 3.61644 | 3.608409 | 12.63561 | 10.76498 | -0.08309946 | 0.10459 | 0 | 0 | 0 | 20.36342
24123 | 35768.12 | 2012-08-18 00:44 | 274.9459 | 24 | 1 | 0.2051143 | 2.898121 | 3.616493 | 3.608489 | 12.63576 | 10.76516 | 0.0388413 | 0.10459 | 0 | 0 | 0 | 20.25756
24124 | 35769.12 | 2012-08-18 00:44 | 275.9459 | 24 | 1 | -3.849219 | 2.215475 | 3.616497 | 3.609478 | 12.63577 | 10.76737 | -0.00578618 | 0.10459 | 0 | 0 | 0 | 20.25756
24125 | 35770.12 | 2012-08-18 00:44 | 276.946 | 24 | 1 | -1.345056 | 2.621431 | 3.616497 | 3.609918 | 12.63577 | 10.76848 | -0.0534914 | 0.10459 | 0 | 0 | 0 | 20.25756
24126 | 35771.12 | 2012-08-18 00:44 | 277.946 | 24 | 1 | -2.616484 | 2.402602 | 3.616497 | 3.610608 | 12.63577 | 10.77015 | 0.03416314 | 0.10459 | 0 | 0 | 0 | 20.28825
24127 | 35772.12 | 2012-08-18 00:44 | 278.946 | 24 | 1 | -3.849219 | 2.18008 | 3.616497 | 3.611644 | 12.63577 | 10.77244 | -0.08802386 | 0.10459 | 0 | 0 | 0 | 20.28825
24128 | 35773.12 | 2012-08-18 00:44 | 279.9473 | 24 | 1 | -2.74327 | 2.349973 | 3.616497 | 3.612433 | 12.63577 | 10.77428 | -0.01212635 | 0.10459 | 0 | 0 | 0 | 20.25756
24129 | 35774.13 | 2012-08-18 00:44 | 280.9572 | 24 | 1 | -1.983306 | 2.470621 | 3.616497 | 3.61301 | 12.63577 | 10.77569 | 0.05546122 | 0.10459 | 0 | 0 | 0 | 20.28825
24130 | 35775.13 | 2012-08-18 00:44 | 281.9573 | 24 | 1 | -2.543793 | 2.369055 | 3.616497 | 3.613705 | 12.63577 | 10.77735 | 0.002769995 | 0.10459 | 0 | 0 | 0 | 20.21308
24131 | 35776.14 | 2012-08-18 00:44 | 282.9672 | 24 | 1 | -1.515418 | 2.537716 | 3.616497 | 3.614148 | 12.63577 | 10.77847 | 0.01311126 | 0.10459 | 0 | 0 | 0 | 20.21308
24132 | 35777.14 | 2012-08-18 00:44 | 283.9673 | 24 | 1 | -1.052603 | 2.615891 | 3.616497 | 3.614449 | 12.63577 | 10.77925 | 0.04813614 | 0.10459 | 0 | 0 | 0 | 20.18238
24133 | 35778.14 | 2012-08-18 00:44 | 284.9673 | 24 | 1 | 0.01014564 | 2.799941 | 3.6165 | 3.614465 | 12.63578 | 10.77929 | 0.0525681 | 0.10459 | 0 | 0 | 0 | 20.28825
24134 | 35779.14 | 2012-08-18 00:44 | 285.9673 | 24 | 1 | 0.1656698 | 2.834719 | 3.616543 | 3.614465 | 12.6359 | 10.77929 | 0.04407348 | 0.10459 | 0 | 0 | 0 | 20.28825
24135 | 35780.14 | 2012-08-18 00:44 | 286.9674 | 24 | 1 | 0.4581227 | 2.891966 | 3.616666 | 3.614465 | 12.63626 | 10.77929 | 0.0195745 | 0.10459 | 0 | 0 | 0 | 20.25756
24136 | 35781.15 | 2012-08-18 00:44 | 287.9772 | 24 | 1 | 0.764663 | 2.95229 | 3.616875 | 3.614465 | 12.63687 | 10.77929 | 0.02443743 | 0.10459 | 0 | 0 | 0 | 20.18238
24137 | 35782.15 | 2012-08-18 00:44 | 288.9773 | 24 | 1 | 0.6384405 | 2.939055 | 3.617054 | 3.614465 | 12.6374 | 10.77929 | 0.01034126 | 0.10459 | 0 | 0 | 0 | 20.33273
24138 | 35783.15 | 2012-08-18 00:44 | 289.9774 | 24 | 1 | -1.237616 | 2.624509 | 3.617061 | 3.614793 | 12.63742 | 10.78015 | -0.06444822 | 0.10459 | 0 | 0 | 0 | 20.28825
24139 | 35784.15 | 2012-08-18 00:44 | 290.9786 | 24 | 1 | -1.237616 | 2.61743 | 3.617061 | 3.615137 | 12.63742 | 10.78106 | -0.06352492 | 0.10459 | 0 | 0 | 0 | 20.21308
24140 | 35785.15 | 2012-08-18 00:44 | 291.981 | 24 | 1 | -0.3117968 | 2.770702 | 3.617061 | 3.615233 | 12.63742 | 10.78132 | 0.02813072 | 0.10459 | 0 | 0 | 0 | 20.28825
24141 | 35786.15 | 2012-08-18 00:44 | 292.9811 | 24 | 1 | 0.6483956 | 2.937209 | 3.617232 | 3.615236 | 12.63792 | 10.78133 | 0.06327868 | 0.10459 | 0 | 0 | 0 | 20.28825
24142 | 35787.15 | 2012-08-18 00:44 | 293.9811 | 24 | 1 | -0.98874 | 2.66452 | 3.617238 | 3.6155 | 12.63794 | 10.78203 | -0.02086716 | 0.10459 | 0 | 0 | 0 | 20.28825
24143 | 35788.15 | 2012-08-18 00:44 | 294.9812 | 24 | 1 | -1.378677 | 2.5925 | 3.617238 | 3.615878 | 12.63794 | 10.78302 | -0.06795688 | 0.10459 | 0 | 0 | 0 | 20.18238
24144 | 35789.15 | 2012-08-18 00:44 | 295.9822 | 24 | 1 | -0.98874 | 2.652824 | 3.617238 | 3.616157 | 12.63794 | 10.78376 | -0.003077745 | 0.10459 | 0 | 0 | 0 | 20.25756
24145 | 35790.16 | 2012-08-18 00:44 | 296.9924 | 24 | 1 | -0.2484978 | 2.776858 | 3.617238 | 3.616232 | 12.63794 | 10.78396 | 0.03594823 | 0.10459 | 0 | 0 | 0 | 20.28825
24146 | 35791.16 | 2012-08-18 00:44 | 297.9924 | 24 | 1 | -0.959814 | 2.657133 | 3.617238 | 3.61649 | 12.63794 | 10.78465 | 0.0005539894 | 0.10459 | 0 | 0 | 0 | 20.21308
24147 | 35792.16 | 2012-08-18 00:44 | 298.9935 | 24 | 1 | -1.12041 | 2.62574 | 3.617238 | 3.6168 | 12.63794 | 10.78546 | -0.0298542 | 0.10459 | 0 | 0 | 0 | 20.21308
24148 | 35793.17 | 2012-08-18 00:44 | 300.0037 | 24 | 1 | -1.12041 | 2.621123 | 3.617238 | 3.617114 | 12.63794 | 10.78629 | -0.007632828 | 0.10459 | 0 | 0 | 0 | 20.21308
24149 | 35794.18 | 2012-08-18 00:44 | 301.0135 | 24 | 1 | -0.2291511 | 2.77101 | 3.617238 | 3.617187 | 12.63794 | 10.78649 | 0.02850003 | 0.10459 | 0 | 0 | 0 | 20.25756
24150 | 35795.18 | 2012-08-18 00:44 | 302.0137 | 24 | 1 | 0.01502924 | 2.815637 | 3.617242 | 3.617188 | 12.63795 | 10.78649 | 0.03841043 | 0.10459 | 0 | 0 | 0 | 20.25756
24151 | 35796.18 | 2012-08-18 00:44 | 303.0137 | 24 | 1 | 0.01991285 | 2.820254 | 3.617247 | 3.617188 | 12.63797 | 10.78649 | 0.01046438 | 0.10459 | 0 | 0 | 0 | 20.25756
24152 | 35797.19 | 2012-08-18 00:44 | 304.0236 | 24 | 1 | 0.5015117 | 2.906123 | 3.617385 | 3.617188 | 12.63836 | 10.78649 | 0.0186512 | 0.10459 | 0 | 0 | 0 | 20.28825
24153 | 35798.19 | 2012-08-18 00:44 | 305.0237 | 24 | 1 | 0.7748059 | 2.959061 | 3.617599 | 3.617188 | 12.639 | 10.78649 | 0.02813072 | 0.10459 | 0 | 0 | 0 | 20.43858
24154 | 35799.19 | 2012-08-18 00:44 | 306.0237 | 24 | 1 | 0.7697345 | 2.964909 | 3.617813 | 3.617188 | 12.63963 | 10.78649 | 0.01249571 | 0.10459 | 0 | 0 | 0 | 20.18238
24155 | 35800.2 | 2012-08-18 00:44 | 307.0334 | 24 | 1 | 0.8820575 | 2.990454 | 3.61806 | 3.617188 | 12.64037 | 10.78649 | 0.007140398 | 0.10459 | 0 | 0 | 0 | 20.25756
24156 | 35801.2 | 2012-08-18 00:44 | 308.0337 | 24 | 1 | 0.8721024 | 2.99507 | 3.618302 | 3.617188 | 12.64109 | 10.78649 | 0.00670948 | 0.10459 | 0 | 0 | 0 | 20.36342
24157 | 35802.2 | 2012-08-18 00:44 | 309.0337 | 24 | 1 | 0.7556472 | 2.980605 | 3.618512 | 3.617188 | 12.64172 | 10.78649 | -0.001292658 | 0.10459 | 0 | 0 | 0 | 20.18238
24158 | 35803.2 | 2012-08-18 00:44 | 310.0338 | 24 | 1 | 0.852568 | 3.001842 | 3.618749 | 3.617188 | 12.64243 | 10.78649 | 0.002092838 | 0.10459 | 0 | 0 | 0 | 20.25756
24159 | 35804.21 | 2012-08-18 00:45 | 311.0437 | 24 | 1 | 1.125486 | 3.058165 | 3.619159 | 3.617188 | 12.6437 | 10.78649 | 0.01594276 | 0.10459 | 0 | 0 | 0 | 20.18238
24160 | 35805.22 | 2012-08-18 00:45 | 312.0535 | 24 | 1 | 1.369479 | 3.100638 | 3.619476 | 3.617188 | 12.64467 | 10.78649 | 0.02031321 | 0.10459 | 0 | 0 | 0 | 20.36342
24161 | 35806.22 | 2012-08-18 00:45 | 313.0537 | 24 | 1 | 0.9650788 | 3.044622 | 3.619855 | 3.617188 | 12.64585 | 10.78649 | -0.01237259 | 0.10459 | 0 | 0 | 0 | 20.18238
24162 | 35807.22 | 2012-08-18 00:45 | 314.0537 | 24 | 1 | 0.8287135 | 3.02554 | 3.620122 | 3.617188 | 12.64666 | 10.78649 | -0.006647968 | 0.10459 | 0 | 0 | 0 | 20.18238
24163 | 35808.22 | 2012-08-18 00:45 | 315.0537 | 24 | 1 | 0.5411441 | 2.982759 | 3.620351 | 3.617188 | 12.64736 | 10.78649 | -0.02443743 | 0.10459 | 0 | 0 | 0 | 20.18238
24164 | 35809.23 | 2012-08-18 00:45 | 316.0638 | 24 | 1 | 0.4532391 | 2.96891 | 3.620502 | 3.617188 | 12.64781 | 10.78649 | -0.0152041 | 0.10459 | 0 | 0 | 0 | 20.18238
24165 | 35810.23 | 2012-08-18 00:45 | 317.0638 | 24 | 1 | -0.321564 | 2.846723 | 3.620622 | 3.617192 | 12.64816 | 10.7865 | -0.03588667 | 0.10459 | 0 | 0 | 0 | 20.25756
24166 | 35811.23 | 2012-08-18 00:45 | 318.0638 | 24 | 1 | 0.1361803 | 2.913818 | 3.620623 | 3.617278 | 12.64816 | 10.78675 | -0.01372676 | 0.10459 | 0 | 0 | 0 | 20.1379
24167 | 35812.24 | 2012-08-18 00:45 | 319.0737 | 24 | 1 | 0.5114667 | 2.975988 | 3.620667 | 3.617278 | 12.64829 | 10.78675 | 0.001231098 | 0.10459 | 0 | 0 | 0 | 20.21308
24168 | 35813.24 | 2012-08-18 00:45 | 320.0738 | 24 | 1 | 0.867031 | 3.036928 | 3.620814 | 3.617278 | 12.64873 | 10.78675 | 0.03890286 | 0.10459 | 0 | 0 | 0 | 20.18238
24169 | 35814.24 | 2012-08-18 00:45 | 321.074 | 24 | 1 | 1.520307 | 3.147419 | 3.621065 | 3.617278 | 12.6495 | 10.78675 | 0.04647412 | 0.10459 | 0 | 0 | 0 | 20.28825
24170 | 35815.25 | 2012-08-18 00:45 | 322.0749 | 24 | 1 | 1.720348 | 3.189893 | 3.621491 | 3.617278 | 12.65084 | 10.78675 | 0.04228835 | 0.10459 | 0 | 0 | 0 | 20.28825
24171 | 35816.25 | 2012-08-18 00:45 | 323.0749 | 24 | 1 | 0.574578 | 3.015076 | 3.621951 | 3.617278 | 12.65231 | 10.78675 | -0.004986 | 0.10459 | 0 | 0 | 0 | 20.1072
24172 | 35817.25 | 2012-08-18 00:45 | 324.0749 | 24 | 1 | 0.365522 | 2.97999 | 3.622107 | 3.617278 | 12.65278 | 10.78675 | -0.03465557 | 0.10459 | 0 | 0 | 0 | 20.18238
24173 | 35818.26 | 2012-08-18 00:45 | 325.0849 | 24 | 1 | 0.1559025 | 2.945827 | 3.622206 | 3.617278 | 12.65307 | 10.78675 | -0.04967499 | 0.10459 | 0 | 0 | 0 | 20.25756
24174 | 35819.27 | 2012-08-18 00:45 | 326.0949 | 24 | 1 | 0.5065832 | 3.000918 | 3.622255 | 3.617278 | 12.65322 | 10.78675 | -0.002400637 | 0.10459 | 0 | 0 | 0 | 20.21308
24175 | 35820.28 | 2012-08-18 00:45 | 327.1051 | 24 | 1 | 0.4631942 | 2.996917 | 3.622396 | 3.617278 | 12.65364 | 10.78675 | 0.003447104 | 0.10459 | 0 | 0 | 0 | 20.21308
24176 | 35821.28 | 2012-08-18 00:45 | 328.1051 | 24 | 1 | 0.823642 | 3.05601 | 3.622531 | 3.617278 | 12.65405 | 10.78675 | 0.02215986 | 0.10459 | 0 | 0 | 0 | 20.21308
24177 | 35822.29 | 2012-08-18 00:45 | 329.1153 | 24 | 1 | 0.3704056 | 2.9883 | 3.622752 | 3.617278 | 12.65472 | 10.78675 | -0.002831507 | 0.10459 | 0 | 0 | 0 | 20.21308
24178 | 35823.29 | 2012-08-18 00:45 | 330.1164 | 24 | 1 | 0.0001905882 | 2.928591 | 3.622847 | 3.617278 | 12.65501 | 10.78675 | -0.01378837 | 0.10459 | 0 | 0 | 0 | 20.21308
24179 | 35824.29 | 2012-08-18 00:45 | 331.1164 | 24 | 1 | 0.0001905882 | 2.926744 | 3.622847 | 3.617278 | 12.65501 | 10.78675 | -0.02640715 | 0.10459 | 0 | 0 | 0 | 20.28825
24180 | 35825.3 | 2012-08-18 00:45 | 332.1264 | 24 | 1 | 0.0001905882 | 2.926129 | 3.622847 | 3.617278 | 12.65501 | 10.78675 | -0.01231103 | 0.10459 | 0 | 0 | 0 | 20.28825
24181 | 35826.3 | 2012-08-18 00:45 | 333.1276 | 24 | 1 | 0.0001905882 | 2.925513 | 3.622847 | 3.617278 | 12.65501 | 10.78675 | -0.00043087 | 0.10459 | 0 | 0 | 0 | 20.21308
24182 | 35827.31 | 2012-08-18 00:45 | 334.1377 | 24 | 1 | 2.757122e-06 | 2.925205 | 3.622847 | 3.617278 | 12.65501 | 10.78675 | -0.0003693581 | 0.10459 | 0 | 0 | 0 | 20.25756
24183 | 35828.32 | 2012-08-18 00:45 | 335.1475 | 24 | 1 | 0.0001905882 | 2.924898 | 3.622847 | 3.617278 | 12.65501 | 10.78675 | -0.000184679 | 0.10459 | 0 | 0 | 0 | 20.18238
24184 | 35829.32 | 2012-08-18 00:45 | 336.1477 | 24 | 1 | 0.0001905882 | 2.92459 | 3.622847 | 3.617278 | 12.65501 | 10.78675 | -0.000184679 | 0.10459 | 0 | 0 | 0 | 20.21308
24185 | 35830.32 | 2012-08-18 00:45 | 337.1489 | 24 | 1 | 0.0001905882 | 2.924898 | 3.622847 | 3.617278 | 12.65501 | 10.78675 | -6.155968e-05 | 0.10459 | 0 | 0 | 0 | 20.24377
24186 | 35831.32 | 2012-08-18 00:45 | 338.15 | 24 | 1 | 0.0001905882 | 2.92459 | 3.622847 | 3.617278 | 12.65501 | 10.78675 | -6.155968e-05 | 0.10459 | 0 | 0 | 0 | 20.18238
24187 | 35832.32 | 2012-08-18 00:45 | 339.1501 | 24 | 1 | 2.757122e-06 | 2.92459 | 3.622847 | 3.617278 | 12.65501 | 10.78675 | -6.155968e-05 | 0.10459 | 0 | 0 | 0 | 20.25756
24188 | 35833.32 | 2012-08-18 00:45 | 340.1502 | 24 | 1 | 0.0001905882 | 2.92459 | 3.622847 | 3.617278 | 12.65501 | 10.78675 | 0 | 0.10459 | 0 | 0 | 0 | 20.18238
24189 | 35834.33 | 2012-08-18 00:45 | 341.1602 | 24 | 1 | 0.0001905882 | 2.92459 | 3.622847 | 3.617278 | 12.65501 | 10.78675 | 6.155968e-05 | 0.10459 | 0 | 0 | 0 | 20.18238
24190 | 35835.34 | 2012-08-18 00:45 | 342.1702 | 24 | 1 | 0.0001905882 | 2.92459 | 3.622848 | 3.617278 | 12.65501 | 10.78675 | 0 | 0.10459 | 0 | 0 | 0 | 20.18238
24191 | 35836.34 | 2012-08-18 00:45 | 343.1702 | 24 | 1 | 0.0001905882 | 2.92459 | 3.622848 | 3.617278 | 12.65501 | 10.78675 | 0 | 0.10459 | 0 | 0 | 0 | 20.21308
24192 | 35837.34 | 2012-08-18 00:45 | 344.1715 | 24 | 1 | 0.0001905882 | 2.924898 | 3.622848 | 3.617278 | 12.65501 | 10.78675 | 0 | 0.10459 | 0 | 0 | 0 | 20.21308
24193 | 35838.35 | 2012-08-18 00:45 | 345.1815 | 24 | 1 | 0.0001905882 | 2.924898 | 3.622848 | 3.617278 | 12.65501 | 10.78675 | 0 | 0.10459 | 0 | 0 | 0 | 20.24377
24194 | 35839.36 | 2012-08-18 00:45 | 346.1915 | 24 | 1 | 0.0001905882 | 2.924898 | 3.622848 | 3.617278 | 12.65501 | 10.78675 | 0 | 0.10459 | 0 | 0 | 0 | 20.21308
24195 | 35840.36 | 2012-08-18 00:45 | 347.1915 | 24 | 1 | -0.321564 | 2.873191 | 3.622848 | 3.617292 | 12.65501 | 10.78679 | -0.01040282 | 0.10459 | 0 | 0 | 0 | 20.28825
24196 | 35841.36 | 2012-08-18 00:45 | 348.1928 | 24 | 1 | -1.022925 | 2.756852 | 3.622848 | 3.61741 | 12.65501 | 10.78712 | -0.0336091 | 0.10459 | 0 | 0 | 0 | 20.21308
24197 | 35842.37 | 2012-08-18 00:45 | 349.2027 | 24 | 1 | -1.608207 | 2.655286 | 3.622848 | 3.617724 | 12.65501 | 10.78798 | -0.05404544 | 0.10459 | 0 | 0 | 0 | 20.21308
24198 | 35843.37 | 2012-08-18 00:45 | 350.2028 | 24 | 1 | -1.948932 | 2.58973 | 3.622848 | 3.618187 | 12.65501 | 10.7892 | -0.05638452 | 0.10459 | 0 | 0 | 0 | 20.21308
24199 | 35844.37 | 2012-08-18 00:45 | 351.2037 | 24 | 1 | -2.367796 | 2.510324 | 3.622848 | 3.618742 | 12.65501 | 10.79063 | -0.04856701 | 0.10459 | 0 | 0 | 0 | 20.28825
24200 | 35845.38 | 2012-08-18 00:45 | 352.2051 | 24 | 1 | -2.719415 | 2.438612 | 3.622848 | 3.619424 | 12.65501 | 10.79233 | -0.04241152 | 0.10459 | 0 | 0 | 0 | 20.18238
24201 | 35846.38 | 2012-08-18 00:45 | 353.2053 | 24 | 1 | -2.679783 | 2.429687 | 3.622848 | 3.620177 | 12.65501 | 10.79416 | -0.03090067 | 0.10459 | 0 | 0 | 0 | 20.18238
24202 | 35847.39 | 2012-08-18 00:45 | 354.2153 | 24 | 1 | -2.962657 | 2.368747 | 3.622848 | 3.620944 | 12.65501 | 10.79601 | -0.02689958 | 0.10459 | 0 | 0 | 0 | 20.24377
24203 | 35848.39 | 2012-08-18 00:45 | 355.2153 | 24 | 1 | -1.627178 | 2.571879 | 3.622848 | 3.621698 | 12.65501 | 10.79781 | 0.02806911 | 0.10459 | 0 | 0 | 0 | 20.21308
24204 | 35849.39 | 2012-08-18 00:45 | 356.2155 | 24 | 1 | -2.094877 | 2.492165 | 3.622848 | 3.622174 | 12.65501 | 10.79902 | 0.01378837 | 0.10459 | 0 | 0 | 0 | 20.24377
24205 | 35850.39 | 2012-08-18 00:45 | 357.2163 | 24 | 1 | -2.021999 | 2.493704 | 3.622848 | 3.622753 | 12.65501 | 10.80046 | 0.02640715 | 0.10459 | 0 | 0 | 0 | 20.18238
24206 | 35851.39 | 2012-08-18 00:45 | 358.2166 | 24 | 1 | -2.279891 | 2.442305 | 3.622848 | 3.623328 | 12.65501 | 10.80189 | -0.0257916 | 0.10459 | 0 | 0 | 0 | 20.21308
24207 | 35852.4 | 2012-08-18 00:45 | 359.2265 | 24 | 1 | -3.030464 | 2.306268 | 3.622848 | 3.62401 | 12.65501 | 10.80353 | -0.03619442 | 0.10459 | 0 | 0 | 0 | 20.21308
24208 | 35853.4 | 2012-08-18 00:45 | 360.2278 | 24 | 1 | -1.564067 | 2.530021 | 3.622848 | 3.624773 | 12.65501 | 10.8053 | 0.008002138 | 0.10459 | 0 | 0 | 0 | 20.24377
24209 | 35854.4 | 2012-08-18 00:45 | 361.2291 | 24 | 1 | -1.618162 | 2.518942 | 3.622848 | 3.625212 | 12.65501 | 10.80641 | 0.01643524 | 0.10459 | 0 | 0 | 0 | 20.1379
24210 | 35855.4 | 2012-08-18 00:45 | 362.2291 | 24 | 1 | -1.261471 | 2.572802 | 3.622848 | 3.62564 | 12.65501 | 10.80749 | 0.05515342 | 0.10459 | 0 | 0 | 0 | 20.21308
24211 | 35856.4 | 2012-08-18 00:45 | 363.2292 | 24 | 1 | -1.539085 | 2.524174 | 3.622848 | 3.626007 | 12.65501 | 10.80843 | -0.001169538 | 0.10459 | 0 | 0 | 0 | 20.21308
24212 | 35857.4 | 2012-08-18 00:45 | 364.2292 | 24 | 1 | -1.695924 | 2.490934 | 3.622848 | 3.626444 | 12.65501 | 10.80953 | -0.005109072 | 0.10459 | 0 | 0 | 0 | 20.21308
24213 | 35858.41 | 2012-08-18 00:45 | 365.2392 | 24 | 1 | -1.909488 | 2.446922 | 3.622848 | 3.626934 | 12.65501 | 10.81075 | -0.02499137 | 0.10459 | 0 | 0 | 0 | 20.24377
24214 | 35859.41 | 2012-08-18 00:45 | 366.2392 | 24 | 1 | -0.7648454 | 2.627894 | 3.622848 | 3.627392 | 12.65501 | 10.81188 | 0.02142119 | 0.10459 | 0 | 0 | 0 | 20.21308
24215 | 35860.42 | 2012-08-18 00:45 | 367.2492 | 24 | 1 | -1.037764 | 2.584805 | 3.622848 | 3.627626 | 12.65501 | 10.81249 | 0.01951299 | 0.10459 | 0 | 0 | 0 | 20.18238
24216 | 35861.43 | 2012-08-18 00:45 | 368.2592 | 24 | 1 | -0.4139769 | 2.686372 | 3.622848 | 3.62788 | 12.65501 | 10.81314 | 0.04893637 | 0.10459 | 0 | 0 | 0 | 20.21308
24217 | 35862.44 | 2012-08-18 00:45 | 369.2691 | 24 | 1 | -0.04864549 | 2.751004 | 3.622848 | 3.627972 | 12.65501 | 10.81339 | 0.02431431 | 0.10459 | 0 | 0 | 0 | 20.24377
24218 | 35863.44 | 2012-08-18 00:46 | 370.2692 | 24 | 1 | -0.8675889 | 2.618969 | 3.622848 | 3.628037 | 12.65501 | 10.81356 | 0.007078839 | 0.10459 | 0 | 0 | 0 | 20.21308
24219 | 35864.44 | 2012-08-18 00:46 | 371.2692 | 24 | 1 | -1.821959 | 2.454309 | 3.622848 | 3.62834 | 12.65501 | 10.81434 | -0.04672031 | 0.10459 | 0 | 0 | 0 | 20.24377
24220 | 35865.44 | 2012-08-18 00:46 | 372.2692 | 24 | 1 | -1.427889 | 2.505707 | 3.622848 | 3.628819 | 12.65501 | 10.81552 | -0.04961343 | 0.10459 | 0 | 0 | 0 | 20.24377
24221 | 35866.44 | 2012-08-18 00:46 | 373.2704 | 24 | 1 | -0.6331758 | 2.632203 | 3.622848 | 3.629164 | 12.65501 | 10.81639 | 0.003077793 | 0.10459 | 0 | 0 | 0 | 20.21308
24222 | 35867.44 | 2012-08-18 00:46 | 374.2705 | 24 | 1 | -0.632988 | 2.633742 | 3.622848 | 3.62934 | 12.65501 | 10.81685 | 0.0373024 | 0.10459 | 0 | 0 | 0 | 20.18238
24223 | 35868.45 | 2012-08-18 00:46 | 375.2805 | 24 | 1 | -0.632988 | 2.633434 | 3.622848 | 3.629518 | 12.65501 | 10.81732 | 0.02622247 | 0.10459 | 0 | 0 | 0 | 20.24377
24224 | 35869.46 | 2012-08-18 00:46 | 376.29 | 24 | 1 | -0.632988 | 2.632203 | 3.622848 | 3.629692 | 12.65501 | 10.81778 | -0.000246191 | 0.10459 | 0 | 0 | 0 | 20.21308
24225 | 35870.46 | 2012-08-18 00:46 | 377.2905 | 24 | 1 | -0.6331758 | 2.630664 | 3.622848 | 3.629871 | 12.65501 | 10.81825 | -0.0006155491 | 0.10459 | 0 | 0 | 0 | 20.21308
24226 | 35871.47 | 2012-08-18 00:46 | 378.3005 | 24 | 1 | -0.7500067 | 2.60912 | 3.622848 | 3.630057 | 12.65501 | 10.81874 | -0.004739714 | 0.10459 | 0 | 0 | 0 | 20.21308
24227 | 35872.48 | 2012-08-18 00:46 | 379.3103 | 24 | 1 | -1.105571 | 2.546026 | 3.622848 | 3.630294 | 12.65501 | 10.81935 | -0.01717391 | 0.10459 | 0 | 0 | 0 | 20.21308
24228 | 35873.48 | 2012-08-18 00:46 | 380.3104 | 24 | 1 | -0.7646576 | 2.596501 | 3.622848 | 3.630575 | 12.65501 | 10.82007 | -0.00677104 | 0.10459 | 0 | 0 | 0 | 20.31894
24229 | 35874.48 | 2012-08-18 00:46 | 381.3105 | 24 | 1 | -0.4624373 | 2.645437 | 3.622848 | 3.630764 | 12.65501 | 10.82056 | 0.007448196 | 0.10459 | 0 | 0 | 0 | 20.21308
24230 | 35875.49 | 2012-08-18 00:46 | 382.3204 | 24 | 1 | 0.04846317 | 2.733153 | 3.622852 | 3.630854 | 12.65502 | 10.8208 | 0.03816419 | 0.10459 | 0 | 0 | 0 | 20.24377
24231 | 35876.49 | 2012-08-18 00:46 | 383.3206 | 24 | 1 | 0.5015117 | 2.815637 | 3.622903 | 3.630854 | 12.65516 | 10.8208 | 0.04401193 | 0.10459 | 0 | 0 | 0 | 20.21308
24232 | 35877.49 | 2012-08-18 00:46 | 384.3206 | 24 | 1 | 0.5847209 | 2.838413 | 3.623049 | 3.630854 | 12.65558 | 10.8208 | 0.03847199 | 0.10459 | 0 | 0 | 0 | 20.28825
24233 | 35878.5 | 2012-08-18 00:46 | 385.3304 | 24 | 1 | 0.2190138 | 2.784552 | 3.623182 | 3.630854 | 12.65595 | 10.8208 | 0.009725714 | 0.10459 | 0 | 0 | 0 | 20.21308
24234 | 35879.5 | 2012-08-18 00:46 | 386.3305 | 24 | 1 | 1.471847 | 2.999072 | 3.623349 | 3.630854 | 12.65644 | 10.8208 | 0.03582506 | 0.10459 | 0 | 0 | 0 | 20.24377
24235 | 35880.5 | 2012-08-18 00:46 | 387.3306 | 24 | 1 | 1.603329 | 3.03662 | 3.62377 | 3.630854 | 12.65771 | 10.8208 | 0.0388413 | 0.10459 | 0 | 0 | 0 | 20.21308
24236 | 35881.5 | 2012-08-18 00:46 | 388.3314 | 24 | 1 | 1.939922 | 3.106178 | 3.624233 | 3.630854 | 12.65913 | 10.8208 | 0.06414046 | 0.10459 | 0 | 0 | 0 | 20.1379
24237 | 35882.5 | 2012-08-18 00:46 | 389.3318 | 24 | 1 | 1.41794 | 3.03385 | 3.624737 | 3.630854 | 12.66069 | 10.8208 | 0.00547843 | 0.10459 | 0 | 0 | 0 | 20.24377
24238 | 35883.5 | 2012-08-18 00:46 | 390.3331 | 24 | 1 | 1.3105 | 3.024002 | 3.625122 | 3.630854 | 12.66186 | 10.8208 | -0.003693294 | 0.10459 | 0 | 0 | 0 | 20.21308
24239 | 35884.51 | 2012-08-18 00:46 | 391.3426 | 24 | 1 | 1.184278 | 3.010152 | 3.625471 | 3.630854 | 12.66291 | 10.8208 | -0.02055941 | 0.10459 | 0 | 0 | 0 | 20.18238
24240 | 35885.51 | 2012-08-18 00:46 | 392.3431 | 24 | 1 | 1.02387 | 2.990454 | 3.625793 | 3.630854 | 12.66388 | 10.8208 | -0.009356355 | 0.10459 | 0 | 0 | 0 | 20.21308
24241 | 35886.52 | 2012-08-18 00:46 | 393.3444 | 24 | 1 | 0.5993717 | 2.92459 | 3.626042 | 3.630854 | 12.66462 | 10.8208 | -0.02049789 | 0.10459 | 0 | 0 | 0 | 20.28825
24242 | 35887.52 | 2012-08-18 00:46 | 394.3444 | 24 | 1 | 0.0003784193 | 2.826717 | 3.626156 | 3.630854 | 12.66495 | 10.8208 | -0.03724084 | 0.10459 | 0 | 0 | 0 | 20.28825
24243 | 35888.53 | 2012-08-18 00:46 | 395.3542 | 24 | 1 | 0.0001905882 | 2.824255 | 3.626156 | 3.630854 | 12.66495 | 10.8208 | -0.0336091 | 0.10459 | 0 | 0 | 0 | 20.21308
24244 | 35889.53 | 2012-08-18 00:46 | 396.3544 | 24 | 1 | 0.0001905882 | 2.823024 | 3.626156 | 3.630854 | 12.66495 | 10.8208 | -0.02043629 | 0.10459 | 0 | 0 | 0 | 20.18238
24245 | 35890.54 | 2012-08-18 00:46 | 397.3644 | 24 | 1 | 0.0001905882 | 2.822408 | 3.626156 | 3.630854 | 12.66495 | 10.8208 | -0.0005539894 | 0.10459 | 0 | 0 | 0 | 20.28825
24246 | 35891.54 | 2012-08-18 00:46 | 398.3644 | 24 | 1 | 0.0001905882 | 2.822101 | 3.626156 | 3.630854 | 12.66495 | 10.8208 | -0.0002462387 | 0.10459 | 0 | 0 | 0 | 20.28825
24247 | 35892.55 | 2012-08-18 00:46 | 399.3744 | 24 | 1 | 0.0001905882 | 2.821793 | 3.626156 | 3.630854 | 12.66495 | 10.8208 | -0.0001231194 | 0.10459 | 0 | 0 | 0 | 20.21308
24248 | 35893.55 | 2012-08-18 00:46 | 400.3744 | 24 | 1 | 0.0001905882 | 2.821793 | 3.626156 | 3.630854 | 12.66495 | 10.8208 | -0.0001231194 | 0.10459 | 0 | 0 | 0 | 20.18238
24249 | 35894.55 | 2012-08-18 00:46 | 401.3757 | 24 | 1 | 0.0001905882 | 2.821793 | 3.626156 | 3.630854 | 12.66495 | 10.8208 | 6.155968e-05 | 0.10459 | 0 | 0 | 0 | 20.28825
24250 | 35895.55 | 2012-08-18 00:46 | 402.377 | 24 | 1 | 0.0001905882 | 2.822101 | 3.626156 | 3.630854 | 12.66495 | 10.8208 | 6.155968e-05 | 0.10459 | 0 | 0 | 0 | 20.21308
24251 | 35896.55 | 2012-08-18 00:46 | 403.377 | 24 | 1 | -0.8035386 | 2.687295 | 3.626156 | 3.630932 | 12.66495 | 10.82101 | -0.02696114 | 0.10459 | 0 | 0 | 0 | 20.31894
24252 | 35897.56 | 2012-08-18 00:46 | 404.387 | 24 | 1 | -1.027997 | 2.642667 | 3.626156 | 3.631179 | 12.66495 | 10.82167 | -0.03582511 | 0.10459 | 0 | 0 | 0 | 20.18238
24253 | 35898.57 | 2012-08-18 00:46 | 405.3969 | 24 | 1 | -1.641829 | 2.53156 | 3.626156 | 3.631531 | 12.66495 | 10.82258 | -0.05810804 | 0.10459 | 0 | 0 | 0 | 20.18238
24254 | 35899.57 | 2012-08-18 00:46 | 406.3969 | 24 | 1 | -2.236502 | 2.417376 | 3.626156 | 3.632048 | 12.66495 | 10.82386 | -0.05336833 | 0.10459 | 0 | 0 | 0 | 20.21308
24255 | 35900.57 | 2012-08-18 00:46 | 407.397 | 24 | 1 | -2.635455 | 2.331814 | 3.626156 | 3.632714 | 12.66495 | 10.82544 | -0.06149359 | 0.10459 | 0 | 0 | 0 | 20.21308
24256 | 35901.57 | 2012-08-18 00:46 | 408.397 | 24 | 1 | -3.103718 | 2.22994 | 3.626156 | 3.633492 | 12.66495 | 10.82723 | -0.05921602 | 0.10459 | 0 | 0 | 0 | 20.28825
24257 | 35902.57 | 2012-08-18 00:46 | 409.397 | 24 | 1 | -3.849219 | 2.074821 | 3.626156 | 3.63443 | 12.66495 | 10.82926 | -0.06709509 | 0.10459 | 0 | 0 | 0 | 20.21308
24258 | 35903.57 | 2012-08-18 00:46 | 410.3983 | 24 | 1 | -3.430356 | 2.109908 | 3.626156 | 3.635456 | 12.66495 | 10.83139 | -0.04253459 | 0.10459 | 0 | 0 | 0 | 20.18238
24259 | 35904.57 | 2012-08-18 00:46 | 411.402 | 24 | 1 | -1.13506 | 2.481393 | 3.626156 | 3.636171 | 12.66495 | 10.83294 | 0.0525681 | 0.10459 | 0 | 0 | 0 | 20.18238
24260 | 35905.57 | 2012-08-18 00:46 | 412.4021 | 24 | 1 | -2.733315 | 2.201933 | 3.626156 | 3.636662 | 12.66495 | 10.83408 | 0.02868471 | 0.10459 | 0 | 0 | 0 | 20.21308
24261 | 35906.57 | 2012-08-18 00:46 | 413.4033 | 24 | 1 | -2.3631 | 2.240097 | 3.626156 | 3.637382 | 12.66495 | 10.83567 | 0.02843847 | 0.10459 | 0 | 0 | 0 | 20.21308
24262 | 35907.57 | 2012-08-18 00:46 | 414.4033 | 24 | 1 | -1.798104 | 2.319811 | 3.626156 | 3.637979 | 12.66495 | 10.83702 | -0.03268581 | 0.10459 | 0 | 0 | 0 | 20.21308
24263 | 35908.57 | 2012-08-18 00:46 | 415.4034 | 24 | 1 | -0.6378716 | 2.514633 | 3.626156 | 3.638355 | 12.66495 | 10.8379 | 0.06487913 | 0.10459 | 0 | 0 | 0 | 20.21308
24264 | 35909.58 | 2012-08-18 00:46 | 416.4046 | 24 | 1 | -0.3069132 | 2.577727 | 3.626156 | 3.638498 | 12.66495 | 10.83826 | 0.06937261 | 0.10459 | 0 | 0 | 0 | 20.21308
24265 | 35910.59 | 2012-08-18 00:46 | 417.4146 | 24 | 1 | 0.009957804 | 2.63959 | 3.626157 | 3.63855 | 12.66496 | 10.8384 | 0.0650022 | 0.10459 | 0 | 0 | 0 | 20.18238
24266 | 35911.59 | 2012-08-18 00:46 | 418.4146 | 24 | 1 | 0.07325687 | 2.658364 | 3.626167 | 3.63855 | 12.66498 | 10.8384 | 0.02825384 | 0.10459 | 0 | 0 | 0 | 20.21308
24267 | 35912.6 | 2012-08-18 00:46 | 419.4246 | 24 | 1 | 0.1361803 | 2.675907 | 3.626194 | 3.63855 | 12.66506 | 10.8384 | 0.01908207 | 0.10459 | 0 | 0 | 0 | 20.21308
24268 | 35913.61 | 2012-08-18 00:46 | 420.4346 | 24 | 1 | 0.3606384 | 2.721766 | 3.626259 | 3.63855 | 12.66523 | 10.8384 | 0.01563501 | 0.10459 | 0 | 0 | 0 | 20.25756
24269 | 35914.62 | 2012-08-18 00:46 | 421.4441 | 24 | 1 | 1.705509 | 2.965524 | 3.62651 | 3.63855 | 12.66596 | 10.8384 | 0.06081648 | 0.10459 | 0 | 0 | 0 | 20.21308
24270 | 35915.62 | 2012-08-18 00:46 | 422.4446 | 24 | 1 | 1.744953 | 2.994763 | 3.626998 | 3.63855 | 12.66741 | 10.8384 | 0.06327872 | 0.10459 | 0 | 0 | 0 | 20.21308
24271 | 35916.62 | 2012-08-18 00:46 | 423.4459 | 24 | 1 | 1.476731 | 2.96614 | 3.627451 | 3.63855 | 12.66877 | 10.8384 | 0.04825921 | 0.10459 | 0 | 0 | 0 | 20.21308
24272 | 35917.63 | 2012-08-18 00:46 | 424.4559 | 24 | 1 | 1.174323 | 2.926744 | 3.62783 | 3.63855 | 12.66989 | 10.8384 | -0.01003346 | 0.10459 | 0 | 0 | 0 | 20.21308
24273 | 35918.64 | 2012-08-18 00:46 | 425.4658 | 24 | 1 | 0.8623352 | 2.882117 | 3.628121 | 3.63855 | 12.67073 | 10.8384 | -0.02419119 | 0.10459 | 0 | 0 | 0 | 20.28825
24274 | 35919.64 | 2012-08-18 00:46 | 426.4658 | 24 | 1 | 2.757122e-06 | 2.739309 | 3.628258 | 3.63855 | 12.67113 | 10.8384 | -0.04653568 | 0.10459 | 0 | 0 | 0 | 20.31894
24275 | 35920.64 | 2012-08-18 00:46 | 427.4659 | 24 | 1 | 2.757122e-06 | 2.736539 | 3.628258 | 3.63855 | 12.67113 | 10.8384 | -0.0388413 | 0.10459 | 0 | 0 | 0 | 20.18238
24276 | 35921.65 | 2012-08-18 00:46 | 428.4758 | 24 | 1 | 0.0001905882 | 2.735616 | 3.628258 | 3.63855 | 12.67113 | 10.8384 | -0.02979269 | 0.10459 | 0 | 0 | 0 | 20.25756
24277 | 35922.65 | 2012-08-18 00:47 | 429.4758 | 24 | 1 | 0.0003784193 | 2.735616 | 3.628258 | 3.63855 | 12.67113 | 10.8384 | -0.0003693104 | 0.10459 | 0 | 0 | 0 | 20.21308
24278 | 35923.65 | 2012-08-18 00:47 | 430.4771 | 24 | 1 | 0.0001905882 | 2.735616 | 3.628259 | 3.63855 | 12.67113 | 10.8384 | -6.155968e-05 | 0.10459 | 0 | 0 | 0 | 20.28825
24279 | 35924.65 | 2012-08-18 00:47 | 431.4772 | 24 | 1 | 0.0001905882 | 2.735924 | 3.628259 | 3.63855 | 12.67113 | 10.8384 | 0.0001231194 | 0.10459 | 0 | 0 | 0 | 20.21308
24280 | 35925.66 | 2012-08-18 00:47 | 432.4871 | 24 | 1 | 0.0003784193 | 2.736231 | 3.628259 | 3.63855 | 12.67113 | 10.8384 | 0.0001846314 | 0.10459 | 0 | 0 | 0 | 20.21308
24281 | 35926.67 | 2012-08-18 00:47 | 433.497 | 24 | 1 | 0.0001905882 | 2.736847 | 3.628259 | 3.63855 | 12.67113 | 10.8384 | 0.000246191 | 0.10459 | 0 | 0 | 0 | 20.21308
24282 | 35927.67 | 2012-08-18 00:47 | 434.497 | 24 | 1 | 0.0003784193 | 2.737154 | 3.628259 | 3.63855 | 12.67113 | 10.8384 | 0.0003077507 | 0.10459 | 0 | 0 | 0 | 20.24377
24283 | 35928.67 | 2012-08-18 00:47 | 435.4971 | 24 | 1 | 0.0001905882 | 2.737462 | 3.628259 | 3.63855 | 12.67113 | 10.8384 | 0.000184679 | 0.10459 | 0 | 0 | 0 | 20.21308
24284 | 35929.68 | 2012-08-18 00:47 | 436.507 | 24 | 1 | 2.757122e-06 | 2.738078 | 3.628259 | 3.63855 | 12.67113 | 10.8384 | 0.0003077984 | 0.10459 | 0 | 0 | 0 | 20.21308
24285 | 35930.68 | 2012-08-18 00:47 | 437.5071 | 24 | 1 | 0.0001905882 | 2.738693 | 3.628259 | 3.63855 | 12.67113 | 10.8384 | 0.0003693581 | 0.10459 | 0 | 0 | 0 | 20.21308
24286 | 35931.68 | 2012-08-18 00:47 | 438.5084 | 24 | 1 | 2.757122e-06 | 2.739001 | 3.628259 | 3.63855 | 12.67113 | 10.8384 | 0.000184679 | 0.10459 | 0 | 0 | 0 | 20.21308
24287 | 35932.69 | 2012-08-18 00:47 | 439.5183 | 24 | 1 | 0.0001905882 | 2.739924 | 3.628259 | 3.63855 | 12.67113 | 10.8384 | 0.0003077507 | 0.10459 | 0 | 0 | 0 | 20.28825
24288 | 35933.69 | 2012-08-18 00:47 | 440.5183 | 24 | 1 | 0.0001905882 | 2.74054 | 3.628259 | 3.63855 | 12.67113 | 10.8384 | 0.0003077507 | 0.10459 | 0 | 0 | 0 | 20.21308
24289 | 35934.69 | 2012-08-18 00:47 | 441.5184 | 24 | 1 | 0.0003784193 | 2.741156 | 3.628259 | 3.63855 | 12.67113 | 10.8384 | 0.0003693104 | 0.10459 | 0 | 0 | 0 | 20.24377
24290 | 35935.69 | 2012-08-18 00:47 | 442.5184 | 24 | 1 | 0.0001905882 | 2.741463 | 3.628259 | 3.63855 | 12.67113 | 10.8384 | 0.0003077984 | 0.10459 | 0 | 0 | 0 | 20.28825
24291 | 35936.69 | 2012-08-18 00:47 | 443.5185 | 24 | 1 | 0.0001905882 | 2.741771 | 3.628259 | 3.63855 | 12.67113 | 10.8384 | 0.0002462387 | 0.10459 | 0 | 0 | 0 | 20.21308
24292 | 35937.69 | 2012-08-18 00:47 | 444.5185 | 24 | 1 | 2.757122e-06 | 2.742694 | 3.628259 | 3.63855 | 12.67113 | 10.8384 | 0.0003077507 | 0.10459 | 0 | 0 | 0 | 20.21308
24293 | 35938.69 | 2012-08-18 00:47 | 445.5186 | 24 | 1 | 0.0001905882 | 2.74331 | 3.628259 | 3.63855 | 12.67113 | 10.8384 | 0.0003077507 | 0.10459 | 0 | 0 | 0 | 20.21308
24294 | 35939.7 | 2012-08-18 00:47 | 446.5285 | 24 | 1 | 0.0001905882 | 2.743618 | 3.628259 | 3.63855 | 12.67113 | 10.8384 | 0.0003077507 | 0.10459 | 0 | 0 | 0 | 20.21308
24295 | 35940.7 | 2012-08-18 00:47 | 447.5298 | 24 | 1 | 0.0001905882 | 2.744233 | 3.628259 | 3.63855 | 12.67113 | 10.8384 | 0.0003077984 | 0.10459 | 0 | 0 | 0 | 20.31894
24296 | 35941.7 | 2012-08-18 00:47 | 448.5298 | 24 | 1 | -1.013346 | 2.568186 | 3.628259 | 3.638695 | 12.67113 | 10.83877 | -0.03502488 | 0.10459 | 0 | 0 | 0 | 20.21308
24297 | 35942.7 | 2012-08-18 00:47 | 449.53 | 24 | 1 | -1.393328 | 2.490318 | 3.628259 | 3.63903 | 12.67113 | 10.83962 | -0.05072146 | 0.10459 | 0 | 0 | 0 | 20.28825
24298 | 35943.71 | 2012-08-18 00:47 | 450.5394 | 24 | 1 | -1.76899 | 2.410297 | 3.628259 | 3.639466 | 12.67113 | 10.84068 | -0.06678734 | 0.10459 | 0 | 0 | 0 | 20.31894
24299 | 35944.71 | 2012-08-18 00:47 | 451.5398 | 24 | 1 | -2.197433 | 2.314579 | 3.628259 | 3.640028 | 12.67113 | 10.84201 | -0.04961343 | 0.10459 | 0 | 0 | 0 | 20.21308
24300 | 35945.71 | 2012-08-18 00:47 | 452.5398 | 24 | 1 | -2.757733 | 2.189006 | 3.628259 | 3.64072 | 12.67113 | 10.84356 | -0.05903134 | 0.10459 | 0 | 0 | 0 | 20.21308
24301 | 35946.71 | 2012-08-18 00:47 | 453.5411 | 24 | 1 | -3.220737 | 2.067435 | 3.628259 | 3.641556 | 12.67113 | 10.84534 | -0.0668489 | 0.10459 | 0 | 0 | 0 | 20.21308
24302 | 35947.22 | 2012-08-18 00:47 | 454.0509 | 24 | 1 | -3.849219 | 1.942785 | 3.628259 | 3.642013 | 12.67113 | 10.84628 | -0.07472794 | 0.10459 | 0 | 0 | 0 | 20.21308